## Table 1
PPO N15L0 |  |  | 产品技术说明 Technical Data Sheet
N15L0 改性 PPO 适用于 LED 遮光数码管 UL94 V0 N15L0 Modified PPO is suitable for LED shading digital tubes, UL94 V 0
● General Grade ● UL94 V0@3mm ● Injection molding
测试项目 Test Item |  |  |  | 测试方法 Test Method | 单位Unit | 额定值 value
熔融指数（280℃,5kg） Melt Index (280℃, 5kg) |  |  |  | ASTM D1238 | g/10min | 13.5
密度 Density |  |  |  | ASTM D792 | g/m³ | 1.24
拉伸强度 Tensile strength |  |  |  | ASTM D638 | Mpa | 53
断裂伸长率 Elongation at Break |  |  |  | ASTM D638 | % | ——
弯曲强度 Bending strength |  |  |  | ASTM D790 | Mpa | 86
弯曲模量 Bending modulus |  |  |  | ASTM D790 | Mpa | 2600
Izod 缺口冲击强度（23℃） Izod notched impact strength (23℃) |  |  |  | ASTM D256 | J/m | 115
热变形温度（0.45MPa） Heat Distortion Temp (0.45MPa) |  |  |  | ASTM D648 | ℃ | 121
阻燃等级（3mm） Flame retardant grade (3mm) |  |  |  | UL 94 | Class | HB
表面电阻率 Flame retardant grade (0.76mm) |  |  |  | ASTM D257
收缩率 Shrinkage |  |  |  | ASTM D955 | % | 0.3-0.5
使用方法 Typical Processing Conditions
100-110℃,2-4 Hr 260-300℃
Please store this product in a dry and ventilated environment, avoiding exposure to moisture and sun.
广州东来化工有限公司
Guangzhou Donoyo Chemical Co., Ltd
产品说明 DESCRIPTION
性能指标 TYPICAL PROPERTY VALUES
产品特点 GENERAL INFORMATION
Guangzhou Donoyo Chemical Co., Ltd
Address： Room 1717, No. 439 Zhongshan Avenue Middle, Tianhe District, Guangzhou, Guangdong Province, China
E-Mail：sales2@donoyo.com
80-110℃
预干燥条件(Pre drying conditions)
成型温度(Mold temperature)
模温(Die temperature)
料筒温度 Cylinder Temperature
储存方式